## Toleranzen
| Innendurchmesser |  | Schnurstärke
| 35 |  | 1.5
Toleranzintervalle
| Innenduchmesser |  | Schnurstärke
von | 34.6263 | von | 1.42
bis | 35.3737 | bis | 1.58
| ± 0,37 |  | ± 0,08

## Schnurstärke
Schnurstärke > | Schnurstärke <= | Toleranz ±
| 0.8 | nach Vereinbarung
0.8 | 2.25 | 0.08
2.25 | 3.15 | 0.09
3.15 | 4.5 | 0.1
4.5 | 6.3 | 0.13
6.3 | 8.4 | 0.15
8.4 | 10 | 0.21
10 | 12 | 0.25
12 |  | nach Vereinbarung

## Innendurchmesser
von (außschließlich) | bis (einschließlich) | Toleranz ±
| 1.71 | 0.12
1.71 | 2.93 | 0.13
2.93 | 4.17 | 0.14
4.17 | 5.44 | 0.15
5.44 | 6.72 | 0.16
6.72 | 8.01 | 0.17
8.01 | 9.31 | 0.18
9.31 | 10.62 | 0.19
10.62 | 11.94 | 0.2
11.94 | 13.27 | 0.21
13.27 | 14.61 | 0.22
14.61 | 15.95 | 0.23
15.95 | 17.29 | 0.24
17.29 | 18.64 | 0.25
18.64 | 20 | 0.26
20 | 21.36 | 0.27
21.36 | 22.73 | 0.28
22.73 | 24.1 | 0.29
24.1 | 25.47 | 0.3
25.47 | 26.85 | 0.31
26.85 | 28.23 | 0.32
28.23 | 29.61 | 0.33
29.61 | 31 | 0.34
31 | 32.39 | 0.35
32.39 | 33.78 | 0.36
33.78 | 35.18 | 0.37
35.18 | 36.58 | 0.38
36.58 | 37.98 | 0.39
37.98 | 39.38 | 0.4
39.38 | 40.79 | 0.41
40.79 | 42.2 | 0.42
42.2 | 43.61 | 0.43
43.61 | 45.02 | 0.44
45.02 | 46.44 | 0.45
46.44 | 47.86 | 0.46
47.86 | 49.28 | 0.47
49.28 | 50.7 | 0.48
50.7 | 52.12 | 0.49
52.12 | 53.55 | 0.5
53.55 | 54.98 | 0.51
54.98 | 56.41 | 0.52
56.41 | 57.84 | 0.53
57.84 | 59.27 | 0.54
59.27 | 60.71 | 0.55
60.71 | 62.14 | 0.56
62.14 | 63.58 | 0.57
63.58 | 65.02 | 0.58
65.02 | 66.47 | 0.59
66.47 | 67.91 | 0.6
67.91 | 69.35 | 0.61
69.35 | 70.8 | 0.62
70.8 | 72.25 | 0.63
72.25 | 73.7 | 0.64
73.7 | 75.15 | 0.65
75.15 | 76.6 | 0.66
76.6 | 78.05 | 0.67
78.05 | 79.51 | 0.68
79.51 | 80.97 | 0.69
80.97 | 82.42 | 0.7
82.42 | 83.88 | 0.71
83.88 | 85.34 | 0.72
85.34 | 86.8 | 0.73
86.8 | 88.27 | 0.74
88.27 | 89.73 | 0.75
89.73 | 91 | 0.76
91 | 92.66 | 0.77
92.66 | 94.13 | 0.78
94.13 | 95.6 | 0.79
95.6 | 97.07 | 0.8
97.07 | 98.54 | 0.81
98.54 | 100.01 | 0.82
100.01 | 101.48 | 0.83
101.48 | 102.96 | 0.84
102.96 | 104.43 | 0.85
104.43 | 105.91 | 0.86
105.91 | 107.39 | 0.87
107.39 | 108.86 | 0.88
108.86 | 110.34 | 0.89
110.34 | 111.82 | 0.9
111.82 | 113.3 | 0.91
113.3 | 114.79 | 0.92
114.79 | 116.27 | 0.93
116.27 | 117.75 | 0.94
117.75 | 119.24 | 0.95
119.24 | 120.72 | 0.96
120.72 | 122.21 | 0.97
122.21 | 123.7 | 0.98
123.7 | 125.19 | 0.99
125.19 | 126.68 | 1
126.68 | 128.17 | 1.01
128.17 | 129.66 | 1.02
129.66 | 131.15 | 1.03
131.15 | 132.64 | 1.04
132.64 | 134.14 | 1.05
134.14 | 135.63 | 1.06
135.63 | 137.13 | 1.07
137.13 | 138.62 | 1.08
138.62 | 140.12 | 1.09
140.12 | 141.62 | 1.1
141.62 | 143.12 | 1.11
143.12 | 144.62 | 1.12
144.62 | 146.12 | 1.13
146.12 | 147.62 | 1.14
147.62 | 149.12 | 1.15
149.12 | 150.62 | 1.16
150.62 | 152.13 | 1.17
152.13 | 153.63 | 1.18
153.63 | 155.13 | 1.19
155.13 | 156.64 | 1.2
156.64 | 158.15 | 1.21
158.15 | 159.65 | 1.22
159.65 | 161.16 | 1.23
161.16 | 162.67 | 1.24
162.67 | 164.18 | 1.25
164.18 | 165.69 | 1.26
165.69 | 167.2 | 1.27
167.2 | 168.71 | 1.28
168.71 | 170.22 | 1.29
170.22 | 171.73 | 1.3
171.73 | 173.25 | 1.31
173.25 | 174.76 | 1.32
174.76 | 176.28 | 1.33
176.28 | 177.79 | 1.34
177.79 | 179.31 | 1.35
179.31 | 180.82 | 1.36
180.82 | 182.34 | 1.37
182.34 | 183.86 | 1.38
183.86 | 185.38 | 1.39
185.38 | 186.89 | 1.4
186.89 | 188.41 | 1.41
188.41 | 189.93 | 1.42
189.93 | 191.45 | 1.43
191.45 | 192.98 | 1.44
192.98 | 194.5 | 1.45
194.5 | 196.02 | 1.46
196.02 | 197.54 | 1.47
197.54 | 199.07 | 1.48
199.07 | 200.59 | 1.49
200.59 | 202.12 | 1.5
202.12 | 203.64 | 1.51
203.64 | 205.17 | 1.52
205.17 | 206.69 | 1.53
206.69 | 208.22 | 1.54
208.22 | 209.75 | 1.55
209.75 | 211.28 | 1.56
211.28 | 212.81 | 1.57
212.81 | 214.34 | 1.58
214.34 | 215.87 | 1.59
215.87 | 217.4 | 1.6
217.4 | 218.93 | 1.61
218.93 | 220.46 | 1.62
220.46 | 221.99 | 1.63
221.99 | 223.52 | 1.64
223.52 | 225.06 | 1.65
225.06 | 226.59 | 1.66
226.59 | 228.12 | 1.67
228.12 | 229.66 | 1.68
229.66 | 231.19 | 1.69
231.19 | 232.73 | 1.7
232.73 | 234.27 | 1.71
234.27 | 235.8 | 1.72
235.8 | 237.34 | 1.73
237.34 | 238.88 | 1.74
238.88 | 240.42 | 1.75
240.42 | 241.95 | 1.76
241.95 | 243.49 | 1.77
243.49 | 245.03 | 1.78
245.03 | 246.57 | 1.79
246.57 | 248.11 | 1.8
248.11 | 249.66 | 1.81
249.66 | 251.2 | 1.82
251.2 | 252.74 | 1.83
252.74 | 254.28 | 1.84
254.28 | 255.82 | 1.85
255.82 | 257.37 | 1.86
257.37 | 258.91 | 1.87
258.91 | 260.46 | 1.88
260.46 | 262 | 1.89
262 | 263.55 | 1.9
263.55 | 265.09 | 1.91
265.09 | 266.64 | 1.92
266.64 | 268.18 | 1.93
268.18 | 269.73 | 1.94
269.73 | 271.28 | 1.95
271.28 | 272.83 | 1.96
272.83 | 274.38 | 1.97
274.38 | 275.92 | 1.98
275.92 | 277.47 | 1.99
277.47 | 279.02 | 2
279.02 | 280.57 | 2.01
280.57 | 282.12 | 2.02
282.12 | 283.68 | 2.03
283.68 | 285.23 | 2.04
285.23 | 286.78 | 2.05
286.78 | 288.33 | 2.06
288.33 | 289.88 | 2.07
289.88 | 291.44 | 2.08
291.44 | 292.99 | 2.09
292.99 | 294.54 | 2.1
294.54 | 296.1 | 2.11
296.1 | 297.55 | 2.12
297.55 | 299.21 | 2.13
299.21 | 300.76 | 2.14
300.76 | 302.32 | 2.15
302.32 | 303.88 | 2.16
303.88 | 305.43 | 2.17
305.43 | 306.99 | 2.18
306.99 | 308.55 | 2.19
308.55 | 310.11 | 2.2
310.11 | 311.66 | 2.21
311.66 | 313.22 | 2.22
313.22 | 314.78 | 2.23
314.78 | 316.34 | 2.24
316.34 | 317.9 | 2.25
317.9 | 319.46 | 2.26
319.46 | 321.02 | 2.27
321.02 | 322.58 | 2.28
322.58 | 324.15 | 2.29
324.15 | 325.71 | 2.3
325.71 | 327.27 | 2.31
327.27 | 328.83 | 2.32
328.83 | 330.39 | 2.33
330.39 | 331.96 | 2.34
331.96 | 333.52 | 2.35
333.52 | 335.09 | 2.36
335.09 | 336.65 | 2.37
336.65 | 338.21 | 2.38
338.21 | 339.78 | 2.39
339.78 | 341.35 | 2.4
341.35 | 342.91 | 2.41
342.91 | 344.48 | 2.42
344.48 | 346.04 | 2.43
346.04 | 347.61 | 2.44
347.61 | 349.18 | 2.45
349.18 | 350.75 | 2.46
350.75 | 352.31 | 2.47
352.31 | 353.88 | 2.48
353.88 | 355.45 | 2.49
355.45 | 357.02 | 2.5
357.02 | 358.59 | 2.51
358.59 | 360.16 | 2.52
360.16 | 361.73 | 2.53
361.73 | 363.3 | 2.54
363.3 | 364.87 | 2.55
364.87 | 366.44 | 2.56
366.44 | 368.01 | 2.57
368.01 | 369.58 | 2.58
369.58 | 371.16 | 2.59
371.16 | 372.73 | 2.6
372.73 | 374.3 | 2.61
374.3 | 375.87 | 2.62
375.87 | 377.45 | 2.63
377.45 | 379.02 | 2.64
379.02 | 380.59 | 2.65
380.59 | 382.17 | 2.66
382.17 | 383.74 | 2.67
383.74 | 385.32 | 2.68
385.32 | 386.89 | 2.69
386.89 | 388.47 | 2.7
388.47 | 390.05 | 2.71
390.05 | 391.62 | 2.72
391.62 | 393.2 | 2.73
393.2 | 394.78 | 2.74
394.78 | 396.35 | 2.75
396.35 | 397.93 | 2.76
397.93 | 399.51 | 2.77
399.51 | 401.09 | 2.78
401.09 | 402.66 | 2.79
402.66 | 404.24 | 2.8
404.24 | 405.82 | 2.81
405.82 | 407.4 | 2.82
407.4 | 408.98 | 2.83
408.98 | 410.56 | 2.84
410.56 | 412.14 | 2.85
412.14 | 413.72 | 2.86
413.72 | 415.3 | 2.87
415.3 | 416.89 | 2.88
416.89 | 418.47 | 2.89
418.47 | 420.05 | 2.9
420.05 | 421.63 | 2.91
421.63 | 423.21 | 2.92
423.21 | 424.8 | 2.93
424.8 | 426.38 | 2.94
426.38 | 427.96 | 2.95
427.96 | 429.55 | 2.96
429.55 | 431.13 | 2.97
431.13 | 432.71 | 2.98
432.71 | 434.3 | 2.99
434.3 | 435.88 | 3
435.88 | 437.47 | 3.01
437.47 | 439.05 | 3.02
439.05 | 440.64 | 3.03
440.64 | 442.22 | 3.04
442.22 | 443.81 | 3.05
443.81 | 445.4 | 3.06
445.4 | 446.98 | 3.07
446.98 | 448.57 | 3.08
448.57 | 450.16 | 3.09
450.16 | 451.75 | 3.1
451.75 | 453.33 | 3.11
453.33 | 454.92 | 3.12
454.92 | 456.51 | 3.13
456.51 | 458.11 | 3.14
458.11 | 461.69 | 3.15
461.69 | 462.87 | 3.16
462.87 | 464.46 | 3.17
464.46 | 466.05 | 3.18
466.05 | 467.64 | 3.19
467.64 | 469.23 | 3.2
469.23 | 470.82 | 3.21
470.82 | 472.41 | 3.22
472.41 | 474 | 3.23
474 | 475.59 | 3.24
475.59 | 477.19 | 3.25
477.19 | 478.78 | 3.26
478.78 | 480.37 | 3.27
480.37 | 481.96 | 3.28
481.96 | 483.56 | 3.29
483.56 | 485.15 | 3.3
485.15 | 486.74 | 3.31
486.74 | 488.34 | 3.32
488.34 | 489.93 | 3.33
489.93 | 491.52 | 3.34
491.52 | 493.12 | 3.35
493.12 | 494.71 | 3.36
494.71 | 496.31 | 3.37
496.31 | 497.9 | 3.38
497.9 | 499.5 | 3.39
499.5 | 501.1 | 3.4
501.1 | 502.69 | 3.41
502.69 | 504.29 | 3.42
504.29 | 505.89 | 3.43
505.89 | 507.48 | 3.44
507.48 | 509.08 | 3.45
509.08 | 510.68 | 3.46
510.68 | 512.27 | 3.47
512.27 | 513.87 | 3.48
513.87 | 515.47 | 3.49
515.47 | 517.07 | 3.5
517.07 | 518.67 | 3.51
518.67 | 520.27 | 3.52
520.27 | 521.87 | 3.53
521.87 | 523.46 | 3.54
523.46 | 525.06 | 3.55
525.06 | 526.66 | 3.56
526.66 | 528.26 | 3.57
528.26 | 529.86 | 3.58
529.86 | 531.46 | 3.59
531.46 | 533.07 | 3.6
533.07 | 534.67 | 3.61
534.67 | 536.27 | 3.62
536.27 | 537.87 | 3.63
537.87 | 539.47 | 3.64
539.47 | 541.07 | 3.65
541.07 | 542.68 | 3.66
542.68 | 544.28 | 3.67
544.28 | 545.88 | 3.68
545.88 | 547.48 | 3.69
547.48 | 549.09 | 3.7
549.09 | 550.69 | 3.71
550.69 | 552.29 | 3.72
552.29 | 553.9 | 3.73
553.9 | 555.5 | 3.74
555.5 | 557.11 | 3.75
557.11 | 558.71 | 3.76
558.71 | 560.32 | 3.77
560.32 | 561.92 | 3.78
561.92 | 563.53 | 3.79
563.53 | 565.13 | 3.8
565.13 | 566.74 | 3.81
566.74 | 568.34 | 3.82
568.34 | 569.95 | 3.83
569.95 | 571.56 | 3.84
571.56 | 573.16 | 3.85
573.16 | 574.77 | 3.86
574.77 | 576.38 | 3.87
576.38 | 577.98 | 3.88
577.98 | 579.59 | 3.89
579.59 | 581.2 | 3.9
581.2 | 582.81 | 3.91
582.81 | 584.42 | 3.92
584.42 | 586.02 | 3.93
586.02 | 587.63 | 3.94
587.63 | 589.24 | 3.95
589.24 | 590.85 | 3.96
590.85 | 592.46 | 3.97
592.46 | 594.07 | 3.98
594.07 | 595.68 | 3.99
595.68 | 597.29 | 4
597.29 | 598.9 | 4.01
598.9 | 600 | 4.02
600 |  | nach Berechnung
=±[(𝑑_1^0,95×0,009 )+0,11]